## BOM
2.0 m / 120 L downwind pump board: bill of materials
Blue = editable input (quantities and prices). Black = formula. Price basis: Quoted = checked on the supplier page 2026-10-15/16; Estimate = typical EU retail, check before ordering; On hand = already owned.
# | Category | Item | Specification | Needed | Buy qty | Unit | Unit price (€) | Line cost (€) | Price basis | Supplier / link | Notes
Core and foam
1 | Core | EPS core block | EPS (PSE) 20 kg/m³, fused, cut to 2050 × 580 × 170 mm | 1 block | 1 | block | 40 | 40 | Estimate | Local EPS/PSE manufacturer, cut to size | Ask for one-piece 2050 mm length; a glued joint across the board is a weak point under the stance.
2 | Sandwich | PVC foam 3 mm, 80 kg/m³ | Divinycell H80 3 mm plain sheet, 1220 × 610 mm (item 5800301) | 2.1 m² (4 sheets) | 3.72 | m² | 42.2 | 156.984 | Quoted | R&G, Germany: https://r-g.de/en/art/5800H80 | Box of 5 sheets = 3.72 m². Price incl. VAT, shipping extra. Two sheets butt-joined per side.
3 | Track block | PVC foam 50 mm, 130 kg/m³ | Divinycell H130 (or H100) 50 mm, piece ≥ 150 × 420 mm | 150 × 420 mm | 1 | piece | 25 | 25 | Estimate | R&G or a DIAB distributor | Top of the track block; the tracks are routed into this.
4 | Track block | PVC foam 50 mm, 60 kg/m³ | Divinycell H60 50 mm, two pieces ≥ 150 × 420 mm | 150 × 420 × 97 mm | 2 | piece | 10 | 20 | Estimate | R&G or a DIAB distributor | Stacked under the H130 to full core depth, sanded to the core line.
Reinforcements
5 | Cloth | Carbon twill 200 g/m² | Carbon 3K 2 × 2 twill, 200 g/m², 1000 mm wide | 4.1 m | 4.2 | m | 35 | 147 | Estimate | R&G, Castro Composites, Quai West Composites | Deck and bottom full layers (2.05 m each); track patches cut from the offcut strip.
6 | Cloth | Carbon-aramid twill ~215 g/m² | Carbon/aramid hybrid 2 × 2 twill, 200 to 215 g/m², ≥ 1000 mm wide | 1.0 m | 1 | m | 0 | 0 | On hand | Quai West Composites (Bordeaux/Ciboure), 50.48 €/m if more is needed | Karl has some. Stance patch 900 × 500 mm under the deck carbon.
7 | Cloth | Basalt twill 200 g/m² | Basalt 2 × 2 twill, 200 g/m², 1000 mm wide | 1.4 m² | 2 | m | 22 | 44 | Estimate | R&G, Castro Composites | Rail band: 150 mm strips, two layers, plus transom corner patches.
8 | Cloth | E-glass 100 g/m² | E-glass plain weave, 100 g/m², 1000 mm wide | 4.1 m | 4.2 | m | 6 | 25.2 | Estimate | Any composites shop | Inner skin under the PVC, deck and bottom (2.05 m each; a 560 mm panel does not nest twice in 1000 mm).
Resin and fillers
9 | Resin | Laminating epoxy, slow | Low-viscosity laminating epoxy with slow hardener (Sicomin, Resoltech or equal) | 2.5 kg mixed | 3 | kg kit | 38 | 114 | Estimate | Sicomin distributor, Quai West Composites (Resoltech) | Weigh resin to 1:1 with cloth weight; every 100 g/m² excess adds 0.23 kg.
10 | Filler | Glass microballoons | Hollow glass bubbles for fairing/fill coat | 0.3 L | 1 | pack | 10 | 10 | Estimate | Any composites shop
11 | Filler | Colloidal silica | Fumed silica thickener for bonding the track block | 50 g | 1 | pack | 8 | 8 | Estimate | Any composites shop
12 | Filler | Milled fibre / cotton flock | For potting the track boxes | 100 g | 1 | pack | 8 | 8 | Estimate | Any composites shop
Hardware
13 | Tracks | Foil tracks 14 inch (356 mm) | Pair of dual-track foil boxes, M8, 90 mm centres | 2 | 2 | track | 50 | 100 | Estimate | O'Karbon 14 in carbon tracks: https://www.okarbon.eu/product/foil-tracks/ ; fallback Foil-Tec 400 mm: https://foil-tec.com/en-us/collections/foil-tracks-boxes-and-inserts | O'Karbon lists no price. Confirm the Armstrong A+ and F-One plates fit before buying. Foil-Tec 400 mm is USD 29.99 each from Australia.
14 | Tracks | M8 T-nuts and bolts | 4 T-nuts + 4 stainless M8 bolts | 1 set | 1 | set | 20 | 20 | Estimate | Usually supplied with the mast plate | Skip if your foil came with them.
15 | Fittings | Vent plug | Gore-Tex breathable vent plug, flush | 1 | 1 | each | 12 | 12 | Estimate | Surf shop / shaping supply
16 | Fittings | Leash plug | Standard flush leash plug | 1 | 1 | each | 6 | 6 | Estimate | Surf shop / shaping supply
17 | Fittings | Recessed carry handle | Flush deck handle, epoxy-set | 1 | 1 | each | 15 | 15 | Estimate | Surf shop / shaping supply
18 | Finish | Deck pad | EVA 5 mm, 900 × 560 mm | 1 | 1 | each | 40 | 40 | Estimate | Surf shop / EVA sheet supplier | Half-pad saves 0.2 kg.
19 | Finish | UV clear coat (optional) | Two-pack polyurethane clear, 0.5 L | 0.5 L | 1 | tin | 25 | 25 | Estimate | Marine paint supplier | Optional; a sanded UV-stable epoxy finish is lighter.
Consumables
20 | Bagging | Peel ply | Nylon peel ply, ≥ 1000 mm wide | 5 m | 5 | m | 3 | 15 | Estimate | Any composites shop
21 | Bagging | Perforated release film | ≥ 1000 mm wide | 5 m | 5 | m | 3 | 15 | Estimate | Any composites shop
22 | Bagging | Breather | 150 g/m² polyester breather, ≥ 1000 mm wide | 5 m | 5 | m | 3 | 15 | Estimate | Any composites shop
23 | Bagging | Vacuum bag film | ≥ 1500 mm wide; four pulls | 12 m | 12 | m | 2 | 24 | Estimate | Any composites shop
24 | Bagging | Sealant tape | Tacky tape, 15 m rolls | 2 rolls | 2 | roll | 12 | 24 | Estimate | Any composites shop
25 | Shop | Mixing and laminating kit | Cups, sticks, brushes, foam rollers, squeegees | 1 kit | 1 | kit | 25 | 25 | Estimate
26 | Shop | Nitrile gloves | Box of 100 | 1 | 1 | box | 10 | 10 | Estimate
27 | Shop | Abrasives | 80 / 120 / 180 / 240 / 320 grit | 1 set | 1 | set | 25 | 25 | Estimate
28 | Shop | Template board | 3 mm hardboard or MDF, 2440 × 1220 mm | 1 | 1 | sheet | 15 | 15 | Estimate | DIY store | For the printed templates.
29 | Shop | Spray adhesive | Repositionable, for gluing printouts to board | 1 | 1 | can | 10 | 10 | Estimate | DIY store
30 | Shop | Acetone | 1 L | 1 | 1 | L | 6 | 6 | Estimate | DIY store
[7 empty] | Total materials | 1000.184
[7 empty] | of which quoted | 156.984
[7 empty] | of which estimated | 843.2
[7 empty] | Shipping allowance (edit) | 60 | Three to four parcels from DE, CZ/ES and FR; adjust to your quotes.
[7 empty] | Total with shipping | 1060.184

## Tools check
Tool | Status
Hot-wire cutter with 2.1 m bow or table | Have
Vacuum pump | Have
Vacuum gauge and bleed valve or regulator | Check: the inner skins need −0.35 bar max so the EPS 20 does not crush
Router with 8 to 12 mm straight bit | Check: for the track block pocket and track slots
Scales, 1 g resolution | Check: for weighing resin to 1:1
Carbon / aramid shears | Check: aramid blunts ordinary scissors
Sanding blocks, longboard | Check

## Weight budget
Item | Basis | kg
EPS core 20 kg/m³ | 104 L after sandwich, block and skins | 2.08
PVC H80 3 mm, deck and bottom | 1.92 m² × 0.24 kg/m² | 0.46
Inner glass 100 g + resin | 1.92 m² × 0.30 kg/m² | 0.58
Carbon 200 g outer with wraps | 2.29 m² × 0.38 kg/m² | 0.87
Carbon-aramid stance patch | 0.45 m² × 0.38 kg/m² | 0.17
Bottom track patches, 2 × carbon | 2 × 520 × 350 mm × 0.38 kg/m² | 0.14
Basalt rail band, 2 × 200 g | 0.69 m² × 0.76 kg/m² | 0.52
Track block H130 + H60 | 3.15 L × 130 + 6.1 L × 60 g/L | 0.78
14 inch track boxes and potting | estimate | 0.55
Fill coat, sanding, clear coat | estimate | 0.4
Vent, leash plug, handle | estimate | 0.12
Deck pad 5 mm EVA | 0.9 m² | 0.45
Total, ready to ride |  | 7.12
Without pad |  | 6.67
Source: layup-spec.md weight budget, updated 2026-10-16 for 14 inch tracks (+0.3 kg over the 10 inch version).